## Pb
Energy (keV) | Thickness (mm) | Net Counts
663.126 | 0 | 16659
663.126 | 1.98 | 13134
663.126 | 3.88 | 10578
663.126 | 5.81 | 8536
663.126 | 7.73 | 6919
663.126 | 9.68 | 5527
663.126 | 15.9 | 2778
663.126 | 22.09 | 1501
663.126 | 28.22 | 704
663.126 | 34.37 | 355
663.126 | 40.6 | 169
1173.2 | 0 | 2918
1173.2 | 1.98 | 2456
1173.2 | 3.88 | 2126
1173.2 | 5.81 | 1817
1173.2 | 7.73 | 1596
1173.2 | 9.68 | 1382
1173.2 | 15.9 | 892
1173.2 | 22.09 | 572
1173.2 | 28.22 | 378
1173.2 | 34.37 | 357
1173.2 | 40.6 | 186
1332.5 | 0 | 2293
1332.5 | 1.98 | 2131
1332.5 | 3.88 | 1950
1332.5 | 5.81 | 1671
1332.5 | 7.73 | 1462
1332.5 | 9.68 | 1332
1332.5 | 15.9 | 945
1332.5 | 22.09 | 632
1332.5 | 28.22 | 443
1332.5 | 34.37 | 292
1332.5 | 40.6 | 210
80.998 | 0 | 4480
80.998 | 1.98 | 0
80.998 | 3.88
80.998 | 5.81
80.998 | 7.73
80.998 | 9.68
80.998 | 15.9
80.998 | 22.09
80.998 | 28.22
80.998 | 34.37
80.998 | 40.6
276.397 | 0 | 888
276.397 | 1.98 | 395
276.397 | 3.88 | 154
276.397 | 5.81 | 74
276.397 | 7.73 | 43
276.397 | 9.68
276.397 | 15.9
276.397 | 22.09
276.397 | 28.22
276.397 | 34.37
276.397 | 40.6
302.851 | 0 | 2166
302.851 | 1.98 | 1065
302.851 | 3.88 | 510
302.851 | 5.81 | 237
302.851 | 7.73 | 122
302.851 | 9.68 | 74
302.851 | 15.9
302.851 | 22.09
302.851 | 28.22
302.851 | 34.37
302.851 | 40.6
356.005 | 0 | 5499
356.005 | 1.98 | 3250
356.005 | 3.88 | 1896
356.005 | 5.81 | 1029
356.005 | 7.73 | 627
356.005 | 9.68 | 350
356.005 | 15.9 | 62
356.005 | 22.09
356.005 | 28.22
356.005 | 34.37
356.005 | 40.6
383.851 | 0 | 721
383.851 | 1.98 | 481
383.851 | 3.88 | 286
383.851 | 5.81 | 192
383.851 | 7.73 | 131
383.851 | 9.68 | 70
383.851 | 15.9 | 18
383.851 | 22.09
383.851 | 28.22
383.851 | 34.37
383.851 | 40.6

## Al
Energy (keV) | Thickness (mm) | Net Counts
663.1 | 0 | 19083
663.1 | 6.47 | 16840
663.1 | 12.89 | 14785
663.1 | 19.64 | 12729
663.1 | 26.2 | 11098
663.1 | 38.91 | 8591
1173.2 | 0 | 2919
1173.2 | 6.47 | 2635
1173.2 | 12.89 | 2208
1173.2 | 19.64 | 2021
1173.2 | 26.2 | 1818
1173.2 | 38.91 | 1483
1332.5 | 0 | 2436
1332.5 | 6.47 | 2194
1332.5 | 12.89 | 1934
1332.5 | 19.64 | 1654
1332.5 | 26.2 | 1517
1332.5 | 38.91 | 1277
80.998 | 0 | 10620
80.998 | 6.47 | 7398
80.998 | 12.89 | 5114
80.998 | 19.64 | 3634
80.998 | 26.2 | 2665
80.998 | 38.91 | 1466
276.397 | 0 | 2175
276.397 | 6.47 | 1779
276.397 | 12.89 | 1474
276.397 | 19.64 | 1238
276.397 | 26.2 | 1013
276.397 | 38.91 | 660
302.851 | 0 | 4877
302.851 | 6.47 | 3749
302.851 | 12.89 | 3130
302.851 | 19.64 | 2550
302.851 | 26.2 | 2156
302.851 | 38.91 | 1522
356.005 | 0 | 12568
356.005 | 6.47 | 10086
356.005 | 12.89 | 8392
356.005 | 19.64 | 6781
356.005 | 26.2 | 5985
356.005 | 38.91 | 4253
383.851 | 0 | 1622
383.851 | 6.47 | 1402
383.851 | 12.89 | 1183
383.851 | 19.64 | 951
383.851 | 26.2 | 767
383.851 | 38.91 | 557

## energy-v-murho
E (keV) | mu/rho (cm^2/g) | error (cm^2/g)
276.397 | 0.4029 | 0.0273972
302.851 | 0.3378 | 0.0108096 | Pb Data
356.005 | 0.2492 | 0.0044856
383.851 | 0.2032 | 0.0087376
661.7 | 0.0982 | 0.00107038
1173.2 | 0.0704 | 0.0038016
1332.5 | 0.0507 | 0.0022308
80.998 | 0.2226 | 0.0560952
276.397 | 0.0952 | 0.01021496 | Al Data
302.851 | 0.1547 | 0.01724905
356.005 | 0.1435 | 0.01565585
383.851 | 0.0963 | 0.01050633
661.7 | 0.0757 | 0.00638908
1173.2 | 0.106 | 0.0277402
1332.5 | 0.1105 | 0.02381275

## Error analysis
Plate thicknesses | Average error thickness
1.95
1.93 | 0.9907915
1.93
1.92
1.95
6.22
6.19
6.13
6.15
6.23
0.67
5.61
6.47
6.42
6.75
6.56
12.71

## Sheet1
Istope: Pb, Z: 82
g/mol
207.2
Istope: Al, Z: 13
g/mol
26.3