## Cs-Pb
Energy (keV) | Thickness (mm) | Net Counts
663.126 | 0 | 16659
663.126 | 1.98 | 13134
663.126 | 3.88 | 10578
663.126 | 5.81 | 8536
663.126 | 7.73 | 6919
663.126 | 9.68 | 5527
663.126 | 15.9 | 2778
663.126 | 22.09 | 1501
663.126 | 28.22 | 704
663.126 | 34.37 | 355
663.126 | 40.6 | 169

## Error analysis
Plate thicknesses | Average error thickness
1.95
1.93 | 0.9907915
1.93
1.92
1.95
6.22
6.19
6.13
6.15
6.23
0.67
5.61
6.47
6.42
6.75
6.56
12.71